## Sheet1
X(mm) | Y(mm) | TW23A6F.00/1 | TW23A6F.00/2 | TW23A6F.00/3 | TW23A6F.00/1 | TW23A6F.00/2 | TW23A6F.00/3 | TW235JD.00/1 | TW235JD.00/2 | TW235JD.00/1 | TW235JD.00/2
0 | 0 | 13135.693 | 13145.572 | 13144.236 | 2079.12 | 2448.027 | 2122.648 | 13161.246 | 13167.418 | 1751.035 | 1779.613
5.972 | 48.635 | 13111.552 | 13123.633 | 13120.323 | 2294.179 | 2630.76 | 2327.78 | 13147.783 | 13151.23 | 1863.757 | 1874.107
38.613 | 30.167 | 13116.884 | 13128.002 | 13123.755 | 2278.79 | 2587.022 | 2317.311 | 13149.745 | 13155.172 | 1837.025 | 1844.847
48.635 | -5.972 | 13120.878 | 13127.634 | 13127.754 | 2246.208 | 2559.613 | 2280.618 | 13146.933 | 13156.027 | 1836.812 | 1813.318
30.167 | -38.612 | 13113.904 | 13126.803 | 13136.684 | 2265.52 | 2531.43 | 2286.363 | 13145.153 | 13155.297 | 1883.562 | 1830.009
-5.971 | -48.635 | 13114.525 | 13123.077 | 13125.323 | 2246.741 | 2571.01 | 2274.25 | 13144.249 | 13151.97 | 1908.622 | 1854.482
-38.612 | -30.168 | 13118.665 | 13118.551 | 13122.413 | 2253.023 | 2679.589 | 2287.587 | 13144.959 | 13147.717 | 1906.842 | 1906.615
-48.635 | 5.971 | 13115.664 | 13112.758 | 13115.067 | 2288.533 | 2721.541 | 2313.292 | 13146.944 | 13147.429 | 1942.095 | 1952.203
-30.168 | 38.612 | 13113.753 | 13116.151 | 13118.375 | 2285.452 | 2698.185 | 2312.165 | 13143.379 | 13148.627 | 1917.141 | 1904.51
11.943 | 97.27 | 13079.071 | 13085.854 | 13093.101 | 2480.762 | 2859.191 | 2456.073 | 13115.888 | 13117.429 | 1887.929 | 1974.301
48.257 | 85.295 | 13084.271 | 13103.512 | 13092.315 | 2452.029 | 2831.503 | 2433.079 | 13118.125 | 13126.667 | 1897.798 | 1943.974
77.225 | 60.335 | 13096.347 | 13123.168 | 13102.364 | 2457.121 | 2788.958 | 2434.984 | 13134.635 | 13140.514 | 1904.559 | 1904.454
94.436 | 26.189 | 13099.273 | 13125.247 | 13107.396 | 2466.867 | 2761.371 | 2440.33 | 13133.428 | 13145.68 | 1924.303 | 1875.449
97.27 | -11.943 | 13091.733 | 13112.245 | 13107.651 | 2407.786 | 2735.652 | 2388.449 | 13130.986 | 13138.248 | 1901.823 | 1869.352
85.295 | -48.257 | 13090.14 | 13101.155 | 13109.443 | 2453.966 | 2687.959 | 2441.272 | 13134.059 | 13132.716 | 1936.604 | 1916.009
60.335 | -77.225 | 13088.929 | 13094.505 | 13110.367 | 2446.428 | 2660.393 | 2443.753 | 13129.85 | 13134.097 | 1950.571 | 1884.559
26.19 | -94.436 | 13082.756 | 13088.078 | 13111.962 | 2473.871 | 2639.951 | 2474.525 | 13124.237 | 13124.127 | 2011.274 | 1846.579
-11.943 | -97.27 | 13087.949 | 13091.192 | 13103.272 | 2401.834 | 2664.943 | 2402.218 | 13112.78 | 13121.321 | 2003.128 | 1895.612
-48.257 | -85.295 | 13070.164 | 13096.113 | 13093.843 | 2437.254 | 2736.524 | 2421.52 | 13114.372 | 13125.978 | 2016.292 | 1929.013
-77.225 | -60.335 | 13082.413 | 13094.511 | 13086.238 | 2501.554 | 2845.627 | 2469.749 | 13115.234 | 13127.372 | 2015.556 | 1983.188
-94.436 | -26.19 | 13063.955 | 13083.989 | 13080.571 | 2611.412 | 2933.3 | 2569.661 | 13108.659 | 13115.719 | 2108.106 | 2069.366
-97.27 | 11.943 | 13064.905 | 13075.407 | 13079.722 | 2661.207 | 2949.128 | 2620.679 | 13110.822 | 13109.849 | 2104.52 | 2114.476
-85.295 | 48.257 | 13065.053 | 13073.12 | 13086.457 | 2624.74 | 2901.685 | 2555.349 | 13112.157 | 13113.664 | 2064.131 | 2072.719
-60.335 | 77.225 | 13076.721 | 13074.984 | 13089.078 | 2540.244 | 2878.187 | 2474.393 | 13118.335 | 13111.321 | 1980.235 | 2030.3
-26.19 | 94.436 | 13079.204 | 13075.217 | 13088.904 | 2511.204 | 2853 | 2458.473 | 13119.74 | 13117.202 | 1936.117 | 1987.016
17.915 | 145.904 | 13103.211 | 13116.165 | 13116.566 | 2883.094 | 3445.403 | 2719.692 | 13140.94 | 13135.337 | 1615.628 | 1871.516
55.067 | 136.296 | 13108.365 | 13133.539 | 13117.347 | 2795.028 | 3457.952 | 2640.589 | 13141.345 | 13140.918 | 1620.624 | 1884.995
88.467 | 117.399 | 13127.265 | 13159.121 | 13126.854 | 2767.857 | 3403.49 | 2625.346 | 13151.186 | 13157.268 | 1666.202 | 1837.64
115.838 | 90.502 | 13131.958 | 13175.28 | 13143.896 | 2854.485 | 3280.921 | 2739.91 | 13162.063 | 13168.885 | 1780.94 | 1760.19
135.314 | 57.438 | 13124.866 | 13177.938 | 13142.568 | 2852.663 | 3226.487 | 2721.594 | 13159.711 | 13180.865 | 1803.854 | 1751.447
145.569 | 20.459 | 13123.988 | 13167.352 | 13133.799 | 2800.099 | 3209.064 | 2673.383 | 13150.711 | 13173.206 | 1782.082 | 1775.909
145.904 | -17.915 | 13119.113 | 13153.379 | 13135.413 | 2818.122 | 3120.7 | 2685.214 | 13149.157 | 13159.466 | 1799.809 | 1760.718
136.296 | -55.067 | 13110.369 | 13136.002 | 13133.253 | 2879.881 | 3070.78 | 2755.61 | 13153.703 | 13157.332 | 1793.124 | 1770.601
117.4 | -88.467 | 13117.386 | 13127.09 | 13141.804 | 2954.337 | 3061.588 | 2827.351 | 13154.091 | 13148.456 | 1814.887 | 1796.153
90.502 | -115.837 | 13127.334 | 13121.485 | 13148.295 | 3016.178 | 2944.107 | 2884.184 | 13157.661 | 13156.337 | 1856.142 | 1650.974
57.438 | -135.314 | 13113.394 | 13114.114 | 13144.632 | 3027.762 | 2915.804 | 2893.572 | 13142.748 | 13141.459 | 1883.968 | 1559.904
20.459 | -145.569 | 13084.896 | 13105.063 | 13134.44 | 3024.091 | 2984.645 | 2913.776 | 13123.003 | 13129.092 | 1900.892 | 1587.658
-17.914 | -145.904 | 13093.01 | 13110.749 | 13125.165 | 2932.334 | 3039.473 | 2842.766 | 13113.309 | 13129.723 | 1859.907 | 1566.932
-55.067 | -136.296 | 13081.764 | 13121.409 | 13112.066 | 2875.864 | 3133.34 | 2785.668 | 13119.982 | 13134.625 | 1810.435 | 1554.664
-88.466 | -117.4 | 13079.563 | 13126.088 | 13102.303 | 2922.705 | 3376.045 | 2814.317 | 13118.502 | 13137.886 | 1819.734 | 1645.54
-115.837 | -90.503 | 13077.421 | 13129.026 | 13085.801 | 3038.621 | 3548.278 | 2892.291 | 13113.598 | 13141.131 | 1847.462 | 1721.808
-135.314 | -57.438 | 13074.61 | 13123.162 | 13087.715 | 3186.93 | 3716.249 | 3007.117 | 13117.859 | 13142.45 | 1915.87 | 1845.449
-145.569 | -20.459 | 13070.437 | 13115.738 | 13084.063 | 3396.995 | 3786.761 | 3196.009 | 13112.538 | 13134.302 | 2014.788 | 1960.598
-145.904 | 17.914 | 13071.372 | 13102.312 | 13074.761 | 3451.399 | 3756.445 | 3235.866 | 13108.41 | 13130.4 | 1984.12 | 2020.439
-136.296 | 55.067 | 13093.766 | 13111.597 | 13098.217 | 3457.547 | 3685.242 | 3206.041 | 13127.995 | 13137.619 | 1896.494 | 1966.966
-117.4 | 88.466 | 13091.828 | 13097.042 | 13089.497 | 3337.914 | 3563.762 | 3082.423 | 13121.41 | 13125.717 | 1822.167 | 1910.452
-90.503 | 115.837 | 13094.375 | 13095.309 | 13108.779 | 3193.15 | 3396.78 | 2968.089 | 13130.312 | 13134.415 | 1733.467 | 1833.946
-57.438 | 135.314 | 13093.054 | 13092.604 | 13110.168 | 3016.461 | 3397.731 | 2828.722 | 13135.019 | 13134.134 | 1625.409 | 1838.885
-20.459 | 145.569 | 13097.941 | 13098.835 | 13113.196 | 2939.647 | 3444.897 | 2768.418 | 13140.702 | 13131.75 | 1603.02 | 1860.278