## Sheet1
Time | 02-02-2022 16-28-02
ID | Run_101
Delta (Å) | 10470.6
Rate (Å/min) | 10471
NonU % | 5.62
StdD % | 2.65
Max | 11013
Min | 9836
Range | 1178