## WAFER MAP DATA1
0 | 0 | 13160.35 | 13128.43 | 13456.57 | 12422.31 | 12422.31 | 12422.31
5.972 | 48.635 | 12882.23 | 12846.16 | 13299.01 | 12082.12 | 12082.12 | 12082.12
38.613 | 30.167 | 12890.42 | 12910.61 | 13146.37 | 12084.61 | 12084.61 | 12084.61
48.635 | -5.972 | 12931.18 | 13016.39 | 13000.27 | 12119.44 | 12119.44 | 12119.44
30.167 | -38.612 | 13041.48 | 13372.23 | 13077.17 | 12245.81 | 12245.81 | 12245.81
-5.971 | -48.635 | 13341.15 | 13320.52 | 13235.04 | 12369.82 | 12369.82 | 12369.82
-38.612 | -30.168 | 13366.49 | 13084.63 | 13405.36 | 12490.94 | 12490.94 | 12490.94
-48.635 | 5.971 | 13077.38 | 12925.38 | 13380.39 | 12444.87 | 12444.87 | 12444.87
-30.168 | 38.612 | 12944.56 | 12873.7 | 13312.93 | 12201.09 | 12201.09 | 12201.09
11.943 | 97.27 | 12447.08 | 12502.05 | 13175.07 | 11568.03 | 11568.03 | 11568.03
48.257 | 85.295 | 12323.79 | 12557.57 | 13079.99 | 11708.35 | 11708.35 | 11708.35
77.225 | 60.335 | 12200.5 | 12447.56 | 12853.46 | 11708.35 | 11755.05 | 11755.05
94.436 | 26.189 | 12459.27 | 12439.85 | 12675.43 | 11807.72 | 11807.72 | 11807.72
97.27 | -11.943 | 12464.37 | 12820.34 | 12543.9 | 11916.21 | 11916.21 | 11916.21
85.295 | -48.257 | 12427.21 | 13315.47 | 12551.63 | 11831.72 | 11831.72 | 11831.72
60.335 | -77.225 | 12486.83 | 13798.01 | 12596.03 | 11730.19 | 11730.19 | 11730.19
26.19 | -94.436 | 12863.08 | 13740.17 | 12731.69 | 11773.93 | 11773.93 | 11773.93
-11.943 | -97.27 | 13159.21 | 13372.88 | 12792.04 | 11985.75 | 11985.75 | 11985.75
-48.257 | -85.295 | 13253.86 | 12899.65 | 12826.92 | 12093.27 | 12093.27 | 12093.27
-77.225 | -60.335 | 13026.28 | 12616.44 | 12933.8 | 12213.64 | 12213.64 | 12213.64
-94.436 | -26.19 | 12852.77 | 12494.95 | 13107.06 | 12280.52 | 12280.52 | 12280.52
-97.27 | 11.943 | 12582.57 | 12639.04 | 13030.82 | 12318.73 | 12318.73 | 12318.73
-85.295 | 48.257 | 12459.59 | 12586.14 | 12895.87 | 12082.62 | 12082.62 | 12082.62
-60.335 | 77.225 | 12553.19 | 12458.79 | 12949.82 | 11720.94 | 11720.94 | 11720.94
-26.19 | 94.436 | 12553.55 | 12415.07 | 13093.39 | 11498.53 | 11498.53 | 11498.53
17.915 | 145.904 | 10630.43 | 11215.11 | 12109.54 | 11498.53 | 10026.77 | 10026.77
55.067 | 136.296 | 10507.04 | 11226.61 | 12074.7 | 10136.23 | 10136.23 | 10136.23
88.467 | 117.399 | 10469.89 | 11110.41 | 11928.96 | 10204.93 | 10204.93 | 10204.93
115.838 | 90.502 | 10567.96 | 10801.17 | 11620.76 | 10194.99 | 10194.99 | 10194.99
135.314 | 57.438 | 10670.04 | 10619.88 | 11361.91 | 10161.65 | 10161.65 | 10161.65
145.569 | 20.459 | 10817.3 | 10680.46 | 11232.99 | 10050.61 | 10050.61 | 10050.61
145.904 | -17.915 | 10778.1 | 11157.75 | 11109.16 | 10064.17 | 10064.17 | 10064.17
136.296 | -55.067 | 10715.29 | 11719.4 | 11117.16 | 9954.36 | 9954.36 | 9954.36
117.4 | -88.467 | 10628.32 | 12718.92 | 11119.9 | 9650.29 | 9650.29 | 9650.29
90.502 | -115.837 | 10526.91 | 13194.34 | 11031.13 | 9557.58 | 9557.58 | 9557.58
57.438 | -135.314 | 10799.75 | 13204.88 | 11056.24 | 9718.49 | 9718.49 | 9718.49
20.459 | -145.569 | 11542.62 | 12920.88 | 11322.88 | 9901.67 | 9901.67 | 9901.67
-17.914 | -145.904 | 11880.24 | 12475.5 | 11185.34 | 10221.85 | 10221.85 | 10221.85
-55.067 | -136.296 | 11966.81 | 11604.93 | 11091.68 | 10199.74 | 10199.74 | 10199.74
-88.466 | -117.4 | 11877.8 | 10944.74 | 11246.04 | 10046.06 | 10046.06 | 10046.06
-115.837 | -90.503 | 11438.26 | 10656.06 | 11339.23 | 10328.78 | 10328.78 | 10328.78
-135.314 | -57.438 | 11158.11 | 10627.95 | 11567.03 | 10583.61 | 10583.61 | 10583.61
-145.569 | -20.459 | 10969.66 | 10765.29 | 11766.7 | 10704.63 | 10704.63 | 10704.63
-145.904 | 17.914 | 10662.8 | 11119.73 | 11533.53 | 10821.92 | 10821.92 | 10821.92
-136.296 | 55.067 | 10524.08 | 11341.5 | 11288.28 | 10861.17 | 10861.17 | 10861.17
-117.4 | 88.466 | 10644.16 | 11246.71 | 11227.64 | 10527.79 | 10527.79 | 10527.79
-90.503 | 115.837 | 10782.69 | 11109.49 | 11361.88 | 10239.49 | 10239.49 | 10239.49
-57.438 | 135.314 | 10880.93 | 11194.34 | 11648.17 | 10126.58 | 10126.58 | 10126.58
-20.459 | 145.569 | 10840.79 | 11277.56 | 11965.3 | 10063.86 | 10063.86 | 10063.86